## H & T
Grades (Hardened & Tempered)
JINDAL METALS AND ALLOYS LIMITED
GRADES & STANDARDS |  |  | CHEMICAL COMPOSITION
Grade | Relevent Standard | Nomenclature | C % | Mn % | Si % | S % | P % | Cu % | OTHERS | Ni % | Cr %
C 45 | IS-2507 | 45C 8 | 0.40-0.50 | 0.60-0.90 | 0.10-0.35 | <0.050 | <0.050 | – | – | – | –
| ASTM A 568 | SAE 1045 | 0.43-0.50 | 0.60-0.90 | 0.15-0.30 | <0.035 | <0.030 | – | – | – | 0.10-0.35
C 55 | IS-2507 | 55C6 | 0.50-0.60 | 0.50-0.65 | 0.10-0.35 | <0.050 | <0.050 | – | – | – | –
| ASTM A 568 | SAE-1055 | 0.52-0.60 | 0.60-0.90 | 0.15-0.30 | <0.035 | <0.030 | – | – | – | –
| EN 10132-4 | CK-55 | 0.52-0.60 | 0.60-0.90 | 0.15-0.35 | <0.025 | <0.025 | – | Mo<0.10 | <0.40 | <0.40
| JIS 4802 | S55C | 0.52-0.58 | 0.60-0.90 | 0.15-0.5 | <0.035 | <0.030 | <0.30 | Ni+Cr<0.35 | <0.20 | <0.20
C 62 | IS-2507 | 65C6 | 0.60-0.70 | 0.50-0.80 | 0.10-0.35 | <0.050 | <0.050 | – | – | – | 0.10-0.35
| ASTM A 568 | SAE-1060 | 0.55-0.66 | 0.60-0.90 | 0.15-0.30 | <0.035 | <0.030 | – | – | – | –
| EN 10132-4 | CK60 | 0.57-0.65 | 0.60-0.90 | 0.15-0.35 | <0.025 | <0.025 | – | Mo<0.10 | <0.40 | <0.40
| JIS 4802 | S60C | 0.55-0.65 | 0.60-0.90 | 0.15-0.30 | <0.035 | <0.030 | <0.30 | – | <0.20 | <0.20
C 67 | ASTM A 568 | SAE 10367 | 0.65-0.73 | 0.60-0.90 | 0.15-0.30 | <0.035 | <0.030 | – | – | – | 0.10-0.35
C 80 | IS-2507 | 80C6 | 0.75-0.85 | 0.50-0.80 | 0.10-0.35 | <0.050 | <0.050 | – | – | – | –
| ASTM A 568 | SAE-1080 | 0.74-0.88 | 0.60-0.90 | 0.15-0.30 | <0.035 | <0.030 | – | – | – | –
| ASTM A 569 | SAE-1074 | 0.70-0.80 | 0.50-0.80 | 0.15-0.30 | <0.035 | <0.030 | – | – | – | –
| EN 10132-4 | C75S | 0.70-0.80 | 0.60-0.90 | 0.15-0.35 | <0.025 | <0.025 | <0.40 | Mo<0.10 |  | <0.40
| EN 10132-4 | C85S | 0.80-0.90 | 0.40-0.70 | 0.15-0.35 | <0.025 | <0.025 | <0.40 | Mo<0.10 | – | <0.40
| JIS G 4401 | SK85 | 0.80-0.90 | 0.10-0.50 | 0.10-0.35 | <0.030 | <0.025 | <0.40 | – | <0.025 | <0.30
| JIS 4802 | S80C | 0.75-0.85 | 0.60-0.90 | 0.15-0.30 | <0.035 | <0.030 | <0.30 | – | <0.20 | <0.20
C 98 | IS-2507 | 98C 6 | 0.90-1.05 | 0.50-0.80 | 0.10-0.35 | <0.050 | <0.050 | – | – | – | –
| ASTM A 568 | SAE-1095 | 0.90-1.03 | 0.30-0.50 | 0.15-0.30 | <0.035 | <0.030 | – | – | – | 0.10-0.35
50CrV4 | IS-2507 | 50CrV4 | 0.47-0.55 | 0.80-1.10 | 0.15-0.35 | <0.035 | <0.035 |  | V 0.07-0.12 |  | 0.90-1.20
| 51CrV4 | SAE-6150 | 0.47-0.55 | 0.70-1.10 | 0.15-0.35 | <0.040 | <0.040 |  | V 0.10-0.20 |  | 0.90-1.20
| JIS | SUP-10 | 0.47-0.55 | 0.80-1.10 | 0.15-0.35 | <0.040 | <0.040 |  | V 0.10-0.20 |  | 0.90-1.20
58CrV4 |  |  | 0.55-0.62 | 0.70-1.10 | 0.15-0.35 | <0.035 | <0.035 |  | V 0.10-0.20 |  | 0.90-1.20
75Cr1 | IS-2507 |  | 0.70-0.80 | 0.60-0.80 | 0.25-0.50 | <0.03 | <0.030 |  |  |  | 0.30-0.40
75Ni8 | EN 1.5634 |  | 0.72-0.78 | 0.30-0.50 | 0.15-0.35 | <0.025 | <0.025 |  | Mo 0.10 | 1.8-2.10 | <0.15