## SLAB
Northwoods Software
Carbon Equivalent
Last Revised: February 12, 2008
Authorities
USAC
Project Information
| Date: | 2026-07-28
Project Number:
| Project Name: | Temp
| Description: | Standard Rail
Elements Present
| Carbon (C) = | 0.74 | %
| Manganese (Mn) = | 0.8 | %
| Phosphorus (P) = | 0.035 | %
| Sulphur (S) = | 0.037 | %
| Silicon (Si) = | 0.01 | %
| Nickel (Ni) = | 0.25 | %
| Chromium (Cr) = | 0.25 | %
| Molybdnynum (Mo) = | 0.1 | %
| Vanadium (V) = | 0.03 | %
| Aluminum (Al) = | 0 | %
| Arsenic (As) = | 0 | %
| Cobolt (Co) = | 0 | %
| Copper (Cu) = | 0 | %
| Tin (Sn) = | 0 | %
| Tantalum (Ta) = | 0 | %
| Titanium (Ti) = | 0 | %
| Zinc (Z) = | 0 | %
| Boron (B) = | 0 | %
| Niobium (Nb) = | 0 | %
Carbon Equivalent for Weldability
AWS and IIW
| CE = | C + Si/6 + Mn/6 + Cr/5 + Mo/5 + V/5 + Ni/15 + Cu/15
| CE = | 0.9676667 | NG
Standard CE Formula
| CE = | C + Mn/6 + Cr/10 - Mo/50 - V/10 + Ni/20 + Cu/40
| CE = | 0.9058333 | NG
Deardon and O'Neill (see AWS - Silicon Component Missing)
| CE = | C + Mn/6 + Cr/5 + Mo/5 + V/5 + Ni/15 + Cu/15
| CE = | 0.966 | NG
Ilo and Bessyo and PCM
| CE = | C + Mn/20 + Cr/20 + Mo/15 + V/10 + Ni/60 + Cu/20 + Si/30 + 5*B
| CE = | 0.8066667 | NG
Witherton
| CE = | C + Mn/6 + Cr/10 - Mo/50 - V/10 + Ni/20 + Cu/40
| CE = | 0.9058333 | NG
Cottrell
| CE = | C + Mn/6 + Cr/5 + Mo/5 + V/3 + Nb/(4*C) + 0.0001/S
| CE = | 0.956036 | NG
Mannesmann
| CE = | C + Mn/20 + Cr/10 + Mo/15 + V/10 + Ni/40 + Cu/20 + Si/25
| CE = | 0.8213167 | NG
Graville
| CE = | C + Mn/16 + Cr/23 + Mo/7 + V/9 - Ni/50 + Nb/8
| CE = | 0.8134886 | NG